## Color Code
Code
Black | BK
White | WT
Red | RD
Green | GN
Yellow | YL
Blue | BL
Pink | PK
Gray | GY
Brown | BN
Orange | OR
Purple | PR
Navy | NV
Special | SS

## PART 1
recipe_id | COLOR CODE | customer | date | model | hd | er | mold_temp | pantone color | pantone | sample_weight_7340 | sample_weight_7470 | sample_weight_poe | sample_weight_39 | sample_weight_jj | sample_weight_caco3 | sample_weight_zn02 | sample_weight_sta | sample_weight_znst | sample_weight_dcp | sample_weight_azs | sample_weight_azl | sample_weight_azm | sample_total_weight | production_weight_7340 | production_weight_7470 | production_weight_poe | production_weight_39 | production_weight_jj | production_weight_caco3 | production_weight_zno2 | production_weight_sta | production_weight_znst | production_weight_dcp | production_weight_azs | production_weight_azl | production_weight_azm | production_total_weight
NV001A | NAVY | SCHOLL | 2021-07-15 | SPECTRUM | 40-45 | 15000% | 175 | NAVY |  | 0 | 7000 | 0 | 0 | 0 | 1000 | 180 | 60 | 80 | 80 | 0 | 0 | 90 | 8490 | 0 | 70000 | 0 | 0 | 0 | 10000 | 1800 | 600 | 800 | 800 | 0 | 0 | 900 | 84900
NV002A | NAVY | FILA | 2021-07-17 | MOOMIN THONG MID SOLE | 35-40 | 16000% | 175 | NAVY | 19-4029 TPG | 0 | 7000 | 0 | 0 | 0 | 1000 | 140 | 60 | 80 | 80 | 0 | 0 | 160 | 8520 | 0 | 70000 | 0 | 0 | 0 | 10000 | 1400 | 600 | 800 | 800 | 0 | 0 | 1600 | 85200
BK001A | BLACK | FILA | 2021-07-17 | MOOMIN THONG MID SOLE | 35-40 | 16000% | 175 | BLACK | - | 0 | 7000 | 0 | 0 | 0 | 1000 | 140 | 60 | 80 | 80 | 0 | 0 | 160 | 8520 | 0 | 70000 | 0 | 0 | 0 | 10000 | 1400 | 600 | 800 | 800 | 0 | 0 | 1600 | 85200
PK001A | PINK | HUSH PUPPIES | 2021-07-23 | FAYOLA SLIDE OUT SOLE | 50-55 | 14500% | 175 | FUCHSIA | - | 0 | 7000 | 0 | 0 | 0 | 1000 | 140 | 60 | 80 | 80 | 0 | 0 | 100 | 8460 | 0 | 70000 | 0 | 0 | 0 | 10000 | 1400 | 600 | 800 | 800 | 0 | 0 | 1000 | 84600
PR001A | PURPLE | HUSH PUPPIES | 2021-07-23 | FAYOLA SLIDE OUT SOLE | 50-55 | 14500% | 175 | LILAC | - | 0 | 7000 | 0 | 0 | 0 | 1000 | 140 | 60 | 80 | 80 | 0 | 0 | 100 | 8460 | 0 | 70000 | 0 | 0 | 0 | 10000 | 1400 | 600 | 800 | 800 | 0 | 0 | 1000 | 84600
SS001A | SPECIAL | HUSH PUPPIES | 2021-07-23 | FAYOLA SLIDE OUT SOLE | 50-55 | 14500% | 175 | PEACH | - | 0 | 7000 | 0 | 0 | 0 | 1000 | 140 | 60 | 80 | 80 | 0 | 0 | 100 | 8460 | 0 | 70000 | 0 | 0 | 0 | 10000 | 1400 | 600 | 800 | 800 | 0 | 0 | 1000 | 84600
BL001A | BLUE | HUSH PUPPIES | 2021-07-23 | FAYOLA SLIDE OUT SOLE | 50-55 | 14500% | 175 | LIGHT BLUE | - | 0 | 7000 | 0 | 0 | 0 | 1000 | 140 | 60 | 80 | 80 | 0 | 0 | 100 | 8460 | 0 | 70000 | 0 | 0 | 0 | 10000 | 1400 | 600 | 800 | 800 | 0 | 0 | 1000 | 84600
GY001A | GRAY | HUSH PUPPIES | 2021-07-23 | FAYOLA SLIDE OUT SOLE | 50-55 | 14500% | 175 | LIGHT GREY | - | 0 | 7000 | 0 | 0 | 0 | 1000 | 140 | 60 | 80 | 80 | 0 | 0 | 100 | 8460 | 0 | 70000 | 0 | 0 | 0 | 10000 | 1400 | 600 | 800 | 800 | 0 | 0 | 1000 | 84600
GN001A | GREEN | HUSH PUPPIES | 2021-07-23 | FAYOLA OUT SOLE | 50-55 | 14500% | 175 | MINT | - | 0 | 7000 | 0 | 0 | 0 | 1000 | 140 | 60 | 80 | 80 | 0 | 0 | 100 | 8460 | 0 | 70000 | 0 | 0 | 0 | 10000 | 1400 | 600 | 800 | 800 | 0 | 0 | 1000 | 84600
SS002A | SPECIAL | HUSH PUPPIES | 2021-07-23 | FAYOLA OUT SOLE | 50-55 | 14500% | 175 | BEIGE | - | 0 | 7000 | 0 | 0 | 0 | 1000 | 140 | 60 | 80 | 80 | 0 | 0 | 100 | 8460 | 0 | 70000 | 0 | 0 | 0 | 10000 | 1400 | 600 | 800 | 800 | 0 | 0 | 1000 | 84600
BL002A | BLUE | HUSH PUPPIES | 2021-07-23 | FAYOLA OUT SOLE | 50-55 | 14500% | 175 | BLUE | - | 0 | 7000 | 0 | 0 | 0 | 1000 | 140 | 60 | 80 | 80 | 0 | 0 | 100 | 8460 | 0 | 70000 | 0 | 0 | 0 | 10000 | 1400 | 600 | 800 | 800 | 0 | 0 | 1000 | 84600
OR001A | ORANGE | HUSH PUPPIES | 2021-07-23 | FAYOLA OUT SOLE | 50-55 | 14500% | 175 | ORANGE | - | 0 | 7000 | 0 | 0 | 0 | 1000 | 140 | 60 | 80 | 80 | 0 | 0 | 100 | 8460 | 0 | 70000 | 0 | 0 | 0 | 10000 | 1400 | 600 | 800 | 800 | 0 | 0 | 1000 | 84600
NV001B | NAVY | SCHOLL | 2021-07-15 | SPECTRUM | 40-45 | 15000% | 175 | SARGASSO SEA | 19-4031 TPG | 0 | 7000 | 0 | 0 | 0 | 1000 | 180 | 60 | 80 | 80 | 0 | 0 | 90 | 8490 | 0 | 70000 | 0 | 0 | 0 | 10000 | 1800 | 600 | 800 | 800 | 0 | 0 | 900 | 84900
BL003A | BLUE | HUSH PUPPIES | 2021-07-26 | ANGER OUT SOLE | 55-60 | 14500% | 175 | PARISIAN BLUE | 18-4036 TPG | 5000 | 2000 | 0 | 0 | 0 | 1000 | 120 | 60 | 80 | 80 | 0 | 0 | 110 | 8450 | 50000 | 20000 | 0 | 0 | 0 | 10000 | 1200 | 600 | 800 | 800 | 0 | 0 | 1100 | 84500
PK002A | PINK | HUSH PUPPIES | 2021-07-26 | ANGER OUT SOLE | 55-60 | 14500% | 175 | FESTIVAL FUCHSIA | 19-2434 TPG | 5000 | 2000 | 0 | 0 | 0 | 1000 | 140 | 60 | 80 | 80 | 0 | 0 | 130 | 8490 | 50000 | 20000 | 0 | 0 | 0 | 10000 | 1400 | 600 | 800 | 800 | 0 | 0 | 1300 | 84900
YL001A | YELLOW | HUSH PUPPIES | 2021-07-26 | ANGER CMP | 50-55 | 18000% | 175 | CAMELLIA | 16-1541 TPG | 2500 | 4000 | 0 | 0 | 0 | 1500 | 120 | 60 | 80 | 60 | 0 | 0 | 200 | 8520 | 25000 | 40000 | 0 | 0 | 0 | 15000 | 1200 | 600 | 800 | 600 | 0 | 0 | 2000 | 85200
OR002A | ORANGE | HUSH PUPPIES | 2021-07-26 | ANGER CMP | 50-55 | 18000% | 175 | TIGER LILY | 17-1456 TPG | 2500 | 4000 | 0 | 0 | 0 | 1500 | 120 | 60 | 80 | 60 | 0 | 0 | 200 | 8520 | 25000 | 40000 | 0 | 0 | 0 | 15000 | 1200 | 600 | 800 | 600 | 0 | 0 | 2000 | 85200
PK003A | PINK | HUSH PUPPIES | 2021-07-26 | ANGER CMP | 50-55 | 18000% | 175 | PEACH BLUSH | 13-1504 TPG | 2500 | 4000 | 0 | 0 | 0 | 1500 | 120 | 60 | 80 | 60 | 0 | 0 | 200 | 8520 | 25000 | 40000 | 0 | 0 | 0 | 15000 | 1200 | 600 | 800 | 600 | 0 | 0 | 2000 | 85200
BL004A | BLUE | HUSH PUPPIES | 2021-07-26 | ANGER CMP | 50-55 | 18000% | 175 | HERITAGE BLUE | 16-4127 TPG | 2500 | 4000 | 0 | 0 | 0 | 1500 | 120 | 60 | 80 | 60 | 0 | 0 | 200 | 8520 | 25000 | 40000 | 0 | 0 | 0 | 15000 | 1200 | 600 | 800 | 600 | 0 | 0 | 2000 | 85200
PK004A | PINK | HUSH PUPPIES | 2021-07-26 | ANGER CMP | 50-55 | 18000% | 175 | ROSEBUD | 17-3023 TPG | 2500 | 4000 | 0 | 0 | 0 | 1500 | 120 | 60 | 80 | 60 | 0 | 0 | 200 | 8520 | 25000 | 40000 | 0 | 0 | 0 | 15000 | 1200 | 600 | 800 | 600 | 0 | 0 | 2000 | 85200
WT001A | WHITE | FILA | 2021-07-27 | MOOMIN SLIDE OUT SOLE | 50-55 | 16000% | 175 | WHITE | - | 5000 | 2000 | 0 | 0 | 0 | 1000 | 160 | 60 | 80 | 80 | 0 | 0 | 150 | 8530 | 50000 | 20000 | 0 | 0 | 0 | 10000 | 1600 | 600 | 800 | 800 | 0 | 0 | 1500 | 85300
BK002A | BLACK | FILA | 2021-07-27 | MOOMIN SLIDE OUT SOLE | 50-55 | 16000% | 175 | BLACK | - | 5000 | 2000 | 0 | 0 | 0 | 1000 | 160 | 60 | 80 | 80 | 0 | 0 | 150 | 8530 | 50000 | 20000 | 0 | 0 | 0 | 10000 | 1600 | 600 | 800 | 800 | 0 | 0 | 1500 | 85300
GN002A | GREEN | SCHOLL | 2021-07-27 | RITA MID SOLE | 35-40 | 16000% | 175 | AGAVE GREEN | 18-5806 TPG | 0 | 7000 | 0 | 0 | 0 | 1000 | 160 | 60 | 80 | 80 | 0 | 0 | 160 | 8540 | 0 | 70000 | 0 | 0 | 0 | 10000 | 1600 | 600 | 800 | 800 | 0 | 0 | 1600 | 85400
PK005A | PINK | SCHOLL | 2021-07-27 | RITA MID SOLE | 35-40 | 16000% | 175 | FAWN | 16-1510 TPG | 0 | 7000 | 0 | 0 | 0 | 1000 | 160 | 60 | 80 | 80 | 0 | 0 | 140 | 8520 | 0 | 70000 | 0 | 0 | 0 | 10000 | 1600 | 600 | 800 | 800 | 0 | 0 | 1400 | 85200
PK006A | PINK | K-SWISS | 2021-07-27 | K-SWISS (W) OUT SOLE | 40-45 | 16000% | 175 | CABARET | 18-2140 TPG | 0 | 7000 | 0 | 0 | 0 | 1000 | 140 | 60 | 80 | 80 | 0 | 0 | 140 | 8500 | 0 | 70000 | 0 | 0 | 0 | 10000 | 1400 | 600 | 800 | 800 | 0 | 0 | 1400 | 85000
PR002A | PURPLE | FILA | 2021-07-27 | CRYSTAL MID SOLE | 40-45 | 16000% | 175 | PASTEL LILAC | 14-3812 TPG | 0 | 5000 | 2000 | 0 | 0 | 1000 | 140 | 60 | 80 | 80 | 0 | 0 | 140 | 8500 | 0 | 50000 | 20000 | 0 | 0 | 10000 | 1400 | 600 | 800 | 800 | 0 | 0 | 1400 | 85000
GY002A | GRAY | HUSH PUPPIES | 2021-07-30 | PHOENIX | 65-70 | 14500% | 175 | STORMY SEA (SLATE) | 18-4711 TPG | 5000 | 2000 | 0 | 0 | 0 | 1000 | 140 | 60 | 80 | 80 | 0 | 0 | 120 | 8480 | 50000 | 20000 | 0 | 0 | 0 | 10000 | 1400 | 600 | 800 | 800 | 0 | 0 | 1200 | 84800
BL004A | BLUE | HUSH PUPPIES | 2021-07-30 | ANGER CMP | 50-55 | 18000% | 175 | VALLARTA BLUE | 18-4034 TPG | 2500 | 4000 | 0 | 0 | 0 | 1500 | 120 | 60 | 80 | 70 | 0 | 0 | 220 | 8550 | 25000 | 40000 | 0 | 0 | 0 | 15000 | 1200 | 600 | 800 | 700 | 0 | 0 | 2200 | 85500
BK003A | BLACK | HUSH PUPPIES | 2021-08-03 | STRIDE OUT SOLE | 50-55 | 15000% | 175 | BLACK | - | 0 | 7000 | 0 | 0 | 0 | 1000 | 120 | 60 | 80 | 80 | 0 | 0 | 110 | 8450 | 0 | 70000 | 0 | 0 | 0 | 10000 | 1200 | 600 | 800 | 800 | 0 | 0 | 1100 | 84500
WT002A | WHITE | FILA | 2021-08-03 | MOOMIN THONG MID SOLE | 35-40 | 16000% | 175 | WHITE | - | 0 | 7000 | 0 | 0 | 0 | 1000 | 140 | 60 | 80 | 80 | 0 | 0 | 150 | 8510 | 0 | 70000 | 0 | 0 | 0 | 10000 | 1400 | 600 | 800 | 800 | 0 | 0 | 1500 | 85100
WT003A | WHITE | FILA | 2021-08-03 | MOOMIN THONG OUT SOLE | 55-60 | 14500% | 175 | WHITE | - | 5000 | 2000 | 0 | 0 | 0 | 1000 | 140 | 60 | 80 | 80 | 0 | 0 | 120 | 8480 | 50000 | 20000 | 0 | 0 | 0 | 10000 | 1400 | 600 | 800 | 800 | 0 | 0 | 1200 | 84800
GN003A | GREEN | FILA | 2021-08-05 | STA-01 BOSS | 40-45 | 16000% | 175 | CLASSIC GREEN | 16-6340TPG | 0 | 7000 | 0 | 0 | 0 | 1000 | 140 | 60 | 80 | 80 | 0 | 0 | 150 | 8510 | 0 | 70000 | 0 | 0 | 0 | 10000 | 1400 | 600 | 800 | 800 | 0 | 0 | 1500 | 85100
BL005A | BLUE | FILA | 2021-08-05 | STA-01 BOSS | 40-45 | 16000% | 175 | AQUAMARINE | 14-4313 PTG | 0 | 7000 | 0 | 0 | 0 | 1000 | 140 | 60 | 80 | 80 | 0 | 0 | 150 | 8510 | 0 | 70000 | 0 | 0 | 0 | 10000 | 1400 | 600 | 800 | 800 | 0 | 0 | 1500 | 85100
BL006A | BLUE | HUSH PUPPIES | 2021-08-05 | FAYOLA SLIDE MID SOLE | 40-45 | 16000% | 175 | LIGHT BLUE | - | 0 | 5000 | 2000 | 0 | 0 | 1000 | 140 | 60 | 80 | 80 | 0 | 0 | 140 | 8500 | 0 | 50000 | 20000 | 0 | 0 | 10000 | 1400 | 600 | 800 | 800 | 0 | 0 | 1400 | 85000
BL007A | BLUE | HUSH PUPPIES | 2021-08-05 | FAYOLA MID SOLE | 40-45 | 16000% | 175 | BLUE | - | 0 | 5000 | 2000 | 0 | 0 | 1000 | 140 | 60 | 80 | 80 | 0 | 0 | 140 | 8500 | 0 | 50000 | 20000 | 0 | 0 | 10000 | 1400 | 600 | 800 | 800 | 0 | 0 | 1400 | 85000
OR003A | ORANGE | HUSH PUPPIES | 2021-08-05 | FAYOLA MID SOLE | 40-45 | 16000% | 175 | ORANGE (CARROT) | 16-1361 TPG | 0 | 5000 | 2000 | 0 | 0 | 1000 | 140 | 60 | 80 | 80 | 0 | 0 | 140 | 8500 | 0 | 50000 | 20000 | 0 | 0 | 10000 | 1400 | 600 | 800 | 800 | 0 | 0 | 1400 | 85000
PR003A | PURPLE | HUSH PUPPIES | 2021-08-05 | FAYOLA SLIDE MID SOLE | 40-45 | 16000% | 175 | LILAC | - | 0 | 5000 | 2000 | 0 | 0 | 1000 | 140 | 60 | 80 | 80 | 0 | 0 | 140 | 8500 | 0 | 50000 | 20000 | 0 | 0 | 10000 | 1400 | 600 | 800 | 800 | 0 | 0 | 1400 | 85000
SS003A | SPECIAL | HUSH PUPPIES | 2021-08-05 | FAYOLA MID SOLE | 40-45 | 16000% | 175 | BEIGE | - | 0 | 5000 | 2000 | 0 | 0 | 1000 | 140 | 60 | 80 | 80 | 0 | 0 | 140 | 8500 | 0 | 50000 | 20000 | 0 | 0 | 10000 | 1400 | 600 | 800 | 800 | 0 | 0 | 1400 | 85000
GY003A | GRAY | HUSH PUPPIES | 2021-08-05 | FAYOLA SLIDE MID SOLE | 40-45 | 16000% | 175 | LIGHT GREY | - | 0 | 5000 | 2000 | 0 | 0 | 1000 | 140 | 60 | 80 | 80 | 0 | 0 | 140 | 8500 | 0 | 50000 | 20000 | 0 | 0 | 10000 | 1400 | 600 | 800 | 800 | 0 | 0 | 1400 | 85000
GN004A | GREEN | HUSH PUPPIES | 2021-08-06 | FAYOLA MID SOLE | 40-45 | 16000% | 175 | MINT | - | 0 | 5000 | 2000 | 0 | 0 | 1000 | 140 | 60 | 80 | 80 | 0 | 0 | 140 | 8500 | 0 | 50000 | 20000 | 0 | 0 | 10000 | 1400 | 600 | 800 | 800 | 0 | 0 | 1400 | 85000
SS004A | SPECIAL | HUSH PUPPIES | 2021-08-06 | FAYOLA SLIDE MID SOLE | 40-45 | 16000% | 175 | PEACH | - | 0 | 5000 | 2000 | 0 | 0 | 1000 | 140 | 60 | 80 | 80 | 0 | 0 | 140 | 8500 | 0 | 50000 | 20000 | 0 | 0 | 10000 | 1400 | 600 | 800 | 800 | 0 | 0 | 1400 | 85000
PK007A | PINK | HUSH PUPPIES | 2021-08-06 | FAYOLA SLIDE MID SOLE | 40-45 | 16000% | 175 | FUCHSIA | - | 0 | 5000 | 2000 | 0 | 0 | 1000 | 140 | 60 | 80 | 80 | 0 | 0 | 140 | 8500 | 0 | 50000 | 20000 | 0 | 0 | 10000 | 1400 | 600 | 800 | 800 | 0 | 0 | 1400 | 85000
[24 empty] | 0 | 0 | 0 | 0 | 0 | 0 | 0 | 0 | 0 | 0 | 0 | 0 | 0 | 0
[24 empty] | 0 | 0 | 0 | 0 | 0 | 0 | 0 | 0 | 0 | 0 | 0 | 0 | 0 | 0
[24 empty] | 0 | 0 | 0 | 0 | 0 | 0 | 0 | 0 | 0 | 0 | 0 | 0 | 0 | 0
[24 empty] | 0 | 0 | 0 | 0 | 0 | 0 | 0 | 0 | 0 | 0 | 0 | 0 | 0 | 0
[24 empty] | 0 | 0 | 0 | 0 | 0 | 0 | 0 | 0 | 0 | 0 | 0 | 0 | 0 | 0
[24 empty] | 0 | 0 | 0 | 0 | 0 | 0 | 0 | 0 | 0 | 0 | 0 | 0 | 0 | 0
[24 empty] | 0 | 0 | 0 | 0 | 0 | 0 | 0 | 0 | 0 | 0 | 0 | 0 | 0 | 0
[24 empty] | 0 | 0 | 0 | 0 | 0 | 0 | 0 | 0 | 0 | 0 | 0 | 0 | 0 | 0
[24 empty] | 0 | 0 | 0 | 0 | 0 | 0 | 0 | 0 | 0 | 0 | 0 | 0 | 0 | 0
[24 empty] | 0 | 0 | 0 | 0 | 0 | 0 | 0 | 0 | 0 | 0 | 0 | 0 | 0 | 0
[24 empty] | 0 | 0 | 0 | 0 | 0 | 0 | 0 | 0 | 0 | 0 | 0 | 0 | 0 | 0
[24 empty] | 0 | 0 | 0 | 0 | 0 | 0 | 0 | 0 | 0 | 0 | 0 | 0 | 0 | 0
[24 empty] | 0 | 0 | 0 | 0 | 0 | 0 | 0 | 0 | 0 | 0 | 0 | 0 | 0 | 0
[24 empty] | 0 | 0 | 0 | 0 | 0 | 0 | 0 | 0 | 0 | 0 | 0 | 0 | 0 | 0
[24 empty] | 0 | 0 | 0 | 0 | 0 | 0 | 0 | 0 | 0 | 0 | 0 | 0 | 0 | 0
[24 empty] | 0 | 0 | 0 | 0 | 0 | 0 | 0 | 0 | 0 | 0 | 0 | 0 | 0 | 0
[24 empty] | 0 | 0 | 0 | 0 | 0 | 0 | 0 | 0 | 0 | 0 | 0 | 0 | 0 | 0
[24 empty] | 0 | 0 | 0 | 0 | 0 | 0 | 0 | 0 | 0 | 0 | 0 | 0 | 0 | 0
[24 empty] | 0 | 0 | 0 | 0 | 0 | 0 | 0 | 0 | 0 | 0 | 0 | 0 | 0 | 0
[24 empty] | 0 | 0 | 0 | 0 | 0 | 0 | 0 | 0 | 0 | 0 | 0 | 0 | 0 | 0
[24 empty] | 0 | 0 | 0 | 0 | 0 | 0 | 0 | 0 | 0 | 0 | 0 | 0 | 0 | 0
[24 empty] | 0 | 0 | 0 | 0 | 0 | 0 | 0 | 0 | 0 | 0 | 0 | 0 | 0 | 0
[24 empty] | 0 | 0 | 0 | 0 | 0 | 0 | 0 | 0 | 0 | 0 | 0 | 0 | 0 | 0
[24 empty] | 0 | 0 | 0 | 0 | 0 | 0 | 0 | 0 | 0 | 0 | 0 | 0 | 0 | 0
[24 empty] | 0 | 0 | 0 | 0 | 0 | 0 | 0 | 0 | 0 | 0 | 0 | 0 | 0 | 0
[24 empty] | 0 | 0 | 0 | 0 | 0 | 0 | 0 | 0 | 0 | 0 | 0 | 0 | 0 | 0
[24 empty] | 0 | 0 | 0 | 0 | 0 | 0 | 0 | 0 | 0 | 0 | 0 | 0 | 0 | 0
[24 empty] | 0 | 0 | 0 | 0 | 0 | 0 | 0 | 0 | 0 | 0 | 0 | 0 | 0 | 0
[24 empty] | 0 | 0 | 0 | 0 | 0 | 0 | 0 | 0 | 0 | 0 | 0 | 0 | 0 | 0
[24 empty] | 0 | 0 | 0 | 0 | 0 | 0 | 0 | 0 | 0 | 0 | 0 | 0 | 0 | 0
[24 empty] | 0 | 0 | 0 | 0 | 0 | 0 | 0 | 0 | 0 | 0 | 0 | 0 | 0 | 0
[24 empty] | 0 | 0 | 0 | 0 | 0 | 0 | 0 | 0 | 0 | 0 | 0 | 0 | 0 | 0
[24 empty] | 0 | 0 | 0 | 0 | 0 | 0 | 0 | 0 | 0 | 0 | 0 | 0 | 0 | 0
[24 empty] | 0 | 0 | 0 | 0 | 0 | 0 | 0 | 0 | 0 | 0 | 0 | 0 | 0 | 0
[24 empty] | 0 | 0 | 0 | 0 | 0 | 0 | 0 | 0 | 0 | 0 | 0 | 0 | 0 | 0
[24 empty] | 0 | 0 | 0 | 0 | 0 | 0 | 0 | 0 | 0 | 0 | 0 | 0 | 0 | 0
[24 empty] | 0 | 0 | 0 | 0 | 0 | 0 | 0 | 0 | 0 | 0 | 0 | 0 | 0 | 0
[24 empty] | 0 | 0 | 0 | 0 | 0 | 0 | 0 | 0 | 0 | 0 | 0 | 0 | 0 | 0
[24 empty] | 0 | 0 | 0 | 0 | 0 | 0 | 0 | 0 | 0 | 0 | 0 | 0 | 0 | 0
[24 empty] | 0 | 0 | 0 | 0 | 0 | 0 | 0 | 0 | 0 | 0 | 0 | 0 | 0 | 0
[24 empty] | 0 | 0 | 0 | 0 | 0 | 0 | 0 | 0 | 0 | 0 | 0 | 0 | 0 | 0
[24 empty] | 0 | 0 | 0 | 0 | 0 | 0 | 0 | 0 | 0 | 0 | 0 | 0 | 0 | 0
[24 empty] | 0 | 0 | 0 | 0 | 0 | 0 | 0 | 0 | 0 | 0 | 0 | 0 | 0 | 0
[24 empty] | 0 | 0 | 0 | 0 | 0 | 0 | 0 | 0 | 0 | 0 | 0 | 0 | 0 | 0

## PART 2
recipe_id | color | weight SAMPLE | weight PRODUCTION
NV001A | TIO2 | 120 | 1200
NV001A | R003 | 64 | 640
NV001A | B022 | 128 | 1280
NV001A | S018 | 40 | 400
NV001A | S026 | 32 | 320
NV002A | TIO2 | 80 | 800
NV002A | B022 | 160 | 1600
NV002A | R003 | 80 | 800
NV002A | S026 | 24 | 240
BK001A | S026 | 400 | 4000
PK001A | TIO2 | 80 | 800
PK001A | R001 | 240 | 2400
PK001A | B024 | 12 | 120
PR001A | CR834 | 264 | 2640
PR001A | B022 | 13 | 130
PR001A | R002 | 158 | 1580
PR001A | S027 | 176 | 1760
SS001A | CR834 | 160 | 1600
SS001A | R002 | 32 | 320
SS001A | Y015 | 80 | 800
SS001A | S027 | 48 | 480
BL001A | TIO2 | 200 | 2000
BL001A | S016 | 8 | 80
BL001A | Y015 | 16 | 160
BL001A | R008 | 56 | 560
BL001A | S027 | 8 | 80
GY001A | TIO2 | 280 | 2800
GY001A | R001 | 2.4 | 24
GY001A | Y011 | 8 | 80
GY001A | S027 | 96 | 960
GN001A | TIO2 | 160 | 1600
GN001A | S016 | 48 | 480
GN001A | Y011 | 12 | 120
GN001A | B024 | 24 | 240
GN001A | S027 | 120 | 1200
SS002A | TIO2 | 200 | 2000
SS002A | R008 | 144 | 1440
SS002A | Y011 | 32 | 320
SS002A | S027 | 120 | 1200
BL002A | TIO2 | 320 | 3200
BL002A | B022 | 320 | 3200
BL002A | R001 | 40 | 400
BL002A | S026 | 24 | 240
OR001A | TIO2 | 80 | 800
OR001A | R003 | 96 | 960
OR001A | R004 | 40 | 400
OR001A | Y011 | 256 | 2560
OR001A | Y012 | 160 | 1600
NV001B | TIO2 | 80 | 800
NV001B | R003 | 80 | 800
NV001B | B022 | 144 | 1440
NV001B | S018 | 40 | 400
NV001B | S026 | 40 | 400
BL003A | TIO2 | 140 | 1400
BL003A | B022 | 32 | 320
BL003A | B023 | 8 | 80
BL003A | R001 | 40 | 400
BL003A | S027 | 24 | 240
PK002A | R001 | 200 | 2000
PK002A | R004 | 48 | 480
PK002A | B023 | 5.6 | 56
YL001A | TIO2 | 160 | 1600
YL001A | R003 | 190 | 1900
YL001A | Y011 | 208 | 2080
YL001A | S027 | 120 | 1200
PK003A | CR834 | 240 | 2400
PK003A | R002 | 40 | 400
PK003A | Y015 | 80 | 800
PK003A | S027 | 40 | 400
BL004A | TIO2 | 120 | 1200
BL004A | B022 | 24 | 240
BL004A | Y015 | 8 | 80
BL004A | S027 | 160 | 1600
PK004A | TIO2 | 80 | 800
PK004A | R001 | 280 | 2800
PK004A | B024 | 24 | 240
PK004A | S027 | 240 | 2400
WT001A | CR834 | 280 | 2800
WT001A | R008 | 40 | 400
WT001A | B021 | 12 | 120
WT001A | S027 | 24 | 240
WT001A | S030 | 50 | 500
BK002A | S026 | 400 | 4000
GN002A | TIO2 | 320 | 3200
GN002A | Y011 | 138 | 1380
GN002A | S016 | 147 | 1470
GN002A | R006 | 73 | 730
GN002A | S026 | 96 | 960
PK005A | TIO2 | 294 | 2940
PK005A | R001 | 74 | 740
PK005A | R003 | 22 | 220
PK005A | Y011 | 83 | 830
PK005A | S026 | 11 | 110
PK006A | R001 | 360 | 3600
PK006A | R004 | 80 | 800
PK006A | S018 | 24 | 240
PK006A | S027 | 80 | 800
PR002A | CR834 | 440 | 4400
PR002A | B022 | 12 | 120
PR002A | R002 | 128 | 1280
PR002A | Y015 | 40 | 400
PR002A | S027 | 200 | 2000
GY002A | TIO2 | 160 | 1600
GY002A | Y011 | 24 | 240
GY002A | R008 | 36 | 360
GY002A | B024 | 152 | 1520
GY002A | S026 | 16 | 160
BL004A | TIO2 | 320 | 3200
BL004A | B022 | 320 | 3200
BL004A | R001 | 40 | 400
BL004A | S026 | 24 | 240
BK003A | S-026 | 400 | 4000
WT002A | CR834 | 400 | 4000
WT002A | B021 | 32 | 320
WT002A | R008 | 24 | 240
WT002A | S027 | 16 | 160
WT003A | CR834 | 400 | 4000
WT003A | B021 | 32 | 320
WT003A | R008 | 24 | 240
WT003A | S027 | 16 | 160
GN003A | CR834 | 80 | 800
GN003A | S016 | 184 | 1840
GN003A | Y012 | 200 | 2000
GN003A | S027 | 136 | 1360
BL005A | CR834 | 160 | 1600
BL005A | B022 | 14 | 140
BL005A | Y015 | 16 | 160
BL005A | S027 | 40 | 400
BL006A | TIO2 | 200 | 2000
BL006A | S016 | 8 | 80
BL006A | Y015 | 16 | 160
BL006A | R008 | 56 | 560
BL006A | S027 | 8 | 80
BL007A | TIO2 | 320 | 3200
BL007A | B022 | 320 | 3200
BL007A | R001 | 40 | 400
BL007A | S026 | 24 | 240
OR003A | TIO2 | 80 | 800
OR003A | R003 | 96 | 960
OR003A | R004 | 40 | 400
OR003A | Y011 | 256 | 2560
OR003A | Y012 | 160 | 1600
PR003A | CR834 | 264 | 2640
PR003A | B022 | 13 | 130
PR003A | R002 | 158 | 1580
PR003A | S027 | 176 | 1760
SS003A | TIO2 | 200 | 2000
SS003A | R008 | 144 | 1440
SS003A | Y011 | 32 | 320
SS003A | S027 | 120 | 1200
GY003A | TIO2 | 280 | 2800
GY003A | R001 | 2.4 | 24
GY003A | Y011 | 8 | 80
GY003A | S027 | 96 | 960
GN004A | TIO2 | 160 | 1600
GN004A | S016 | 48 | 480
GN004A | Y011 | 12 | 120
GN004A | B024 | 24 | 240
GN004A | S027 | 120 | 1200
SS004A | CR834 | 120 | 1200
SS004A | R002 | 32 | 320
SS004A | Y015 | 80 | 800
SS004A | S027 | 48 | 480
PK007A | TIO2 | 80 | 800
PK007A | R001 | 240 | 2400
PK007A | B024 | 12 | 120
0
0
0